## Sheet1
sample_1 | [5 empty] | sample_2 |  |  |  |  | Reaction | Average | Average | STDEV | STDEV | Blank | average | average | STDEV.P | STDEV.P
MIN | AREA(TIP) | C/C0 | -ln(C/C0) | Conversion |  | MIN | AREA(TIP) | C/C0 | -ln(C/C0) | Conversion | MIN | -ln(C/C0) | Conversion | -ln(C/C0) | conversion | MIN | -ln(C/C0) | conversion | -ln(C/C0) | conversion
0 | 21945464 | 1 | 0 | 0 |  | 0 | 21668160 | 1 | 0 | 0 | 0 | 0 | 0 | 0 | 0 | 0 | 0 | 0 | 0 | 0
10 | 20227064 | 0.9216968 | 0.08153896 | 7.83032 |  | 10 | 20330236 | 0.9382539 | 0.06373467 | 6.174608 | 10 | 0.07263681 | 7.002464 | 0.008902146 | 3.082853 | 10 | 0.01852481 | 1.835291 | 0.001669331 | 0.1638693
20 | 20045140 | 0.913407 | 0.09057374 | 8.659302 |  | 20 | 19989886 | 0.9225465 | 0.08061746 | 7.745346 | 20 | 0.0855956 | 8.202324 | 0.00497814 | 3.870184 | 20 | 0.03546797 | 3.484608 | 0.0007438323 | 0.07179125
30 | 19900140 | 0.9067997 | 0.0978337 | 9.320031 |  | 30 | 19588489 | 0.9040218 | 0.1009018 | 9.59782 | 30 | 0.09936775 | 9.458925 | 0.001534052 | 4.798143 | 30 | 0.04855093 | 4.737173 | 0.006389569 | 0.6086801
40 | 19439708 | 0.885819 | 0.1212427 | 11.4181 |  | 40 | 19343941 | 0.8927357 | 0.1134647 | 10.72643 | 40 | 0.1173537 | 11.07226 | 0.003889015 | 5.361268 | 40 | 0.09373966 | 8.897852 | 0.03319497 | 3.023023
50 | 19241014 | 0.876765 | 0.1315163 | 12.3235 |  | 50 | 18778511 | 0.8666408 | 0.1431307 | 13.33592 | 50 | 0.1373235 | 12.82971 | 0.005807199 | 6.665058 | 50 | 0.09920921 | 9.397521 | 0.03227015 | 2.922741
60 | 19127658 | 0.8715996 | 0.1374251 | 12.84004 |  | 60 | 18780867 | 0.8667495 | 0.1430053 | 13.32505 | 60 | 0.1402152 | 13.08254 | 0.002790073 | 6.66113 | 60 | 0.1094997 | 10.34001 | 0.02661561 | 2.385792
BACKGROUND
| conversion | stdev | -ln | STDEV -ln
0 | 0 | 0 | 0 | 0
10 | 5.167173 | 3.087205 | 0.05305456 | 0.00905731
20 | 4.717716 | 3.87085 | 0.04832629 | 0.005033405
30 | 4.721752 | 4.836597 | 0.04836865 | 0.006571142
40 | 2.174413 | 6.154825 | 0.02198401 | 0.03342201
50 | 3.432192 | 7.277734 | 0.03492475 | 0.0327885
60 | 2.742532 | 7.075497 | 0.02780842 | 0.02676145
요약 출력
회귀분석 통계량
다중 상관계수 | 0.7604831
결정계수 | 0.5783345
조정된 결정계수 | 0.3783345
표준 오차 | 0.02899088
관측수 | 6
[9 empty] | Catalyst (g/L) |  | 2
분산 분석 | [8 empty] | Concentration (mmol/L) |  | 1
| 자유도 | 제곱합 | 제곱 평균 | F 비 | 유의한 F
회귀 | 1 | 0.005763731 | 0.005763731 | 6.85774 | 0.05887786
잔차 | 5 | 0.004202355 | 0.0008404709
계 | 6 | 0.009966086
mmol
| 계수 | 표준 오차 | t 통계량 | P-값 | 하위 95% | 상위 95% | 하위 95.0% | 상위 95.0% | -rpollutant (g 당 속도) | 0.0003979249
Y 절편 | 0 | #N/A | #N/A | #N/A | #N/A | #N/A | #N/A | #N/A | stdev -rpollutant | 0.0001519535
0 | 0.0007958499 | 0.000303907 | 2.618729 | 0.04717006 | 1.463217e-05 | 0.001577068 | 1.463217e-05 | 0.001577068
잔차 출력 |  |  |  |  | 확률 출력
관측수 | 예측치 0 | 잔차 | 표준 잔차 |  | 백분율 | 0
1 | 0.007958499 | 0.04509606 | 1.703993 |  | 8.333333 | 0.02198401
2 | 0.015917 | 0.03240929 | 1.224613 |  | 25 | 0.02780842
3 | 0.0238755 | 0.02449315 | 0.9254948 |  | 41.66667 | 0.03492475
4 | 0.031834 | -0.009849981 | -0.37219 |  | 58.33333 | 0.04832629
5 | 0.03979249 | -0.004867748 | -0.183932 |  | 75 | 0.04836865
6 | 0.04775099 | -0.01994257 | -0.7535472 |  | 91.66667 | 0.05305456